## Sheet1
Notes for the Si absorbers: | Absorber 1 # | 1 | 2 | 3 | 4 | Absorber 2 # | 1 | 2 | 3 | 4
| Si thickness (um) | 25 | 100 | 400 | 1600 |  | 50 | 200 | 800 | 3200
Notes for centering: | Before each time scan, a samy scan was performed to find the edge of the sample; the beam was moved 90 um away from this edge. At the new samy position, two samz scans were performed to find the upper and lower edges; the beam was moved to the mid point.
Notes for time scans: | Puple rows are the time scans. The comment 2 is red, take some caution when analysing the data according to the comment. If the whole row is grayed out, it is thrown away due to the issue in comment 2. Blue rows may be useful, but plz take extra extra caution.
Notes for some duplicate scans: | During the beamtime, the ring current turned out to be not stable sometimes, so many temperatures have been repeated later on. But I found the waiting time for some of these later measurements were a bit short.
Directory | Run Number | Measurement Type | Temperature (K) | Si Absorption (um) | Samth (deg) | Samx (mm) | Samy (mm) | Samz (mm) | Time (s) | Comment 1 | Comment 2
\lsco125_s1_28K_00001\e4m | 1 | samth scan | 28 | 600 | 9.8733 | -7.5 | -5.413 | 3.913 |  | dscan samth -0.08 0.08 100 1.0 1.0 | 100 um source (2 um beam at sample position)
\lsco125_s1_28K_00002\e4m | 2 | time scan | 28 | 100 | 9.8733 | -7.5 | -5.413 | 3.913 | 0:0.1:100 | e4mseries 1000 0.1 | These are important for XFEL…
\lsco125_s1_28K_00003\e4m | 3 | time scan | 28 | 50 | 9.8733 | -7.5 | -5.413 | 3.913 | 0:0.1:100
\lsco125_s1_28K_00004\e4m | 4 | time scan | 28 | 200 | 9.8733 | -7.5 | -5.413 | 3.913 | 0:0.1:100
\lsco125_s1_28K_00005\e4m | 5 | time scan | 28 | 100 | 9.8733 | -7.5 | -5.413 | 3.913 | 0:1:1800
\lsco125_s1_28K_00006\e4m | 6 | time scan | 28 | 0 | 9.8733 | -7.5 | -5.413 | 3.913 | 0:1:1800 |  | 50 um source(10 um at sample position)
\lsco125_s1_28K_00007\e4m | 7 | time scan | 28 | 100 | 9.8733 | -7.5 | -5.413 | 3.913 | 0:1:1800
\lsco125_s1_28K_00008\e4m | 8 | time scan | 28 | 150 | 9.8733 | -7.5 | -5.413 | 3.913 | 0:1:1800
\lsco125_s1_28K\e4m | 9 | samy scan | 28 | 150 | 9.8733 | -7.5 | -5.413 | 3.913 |  | dscan samy -2.0 1.0 60 0.2
\lsco125_s1_28K\e4m | 10 | samy scan | 28 | 150 | 9.8733 | -7.5 | -5.413 | 3.913 |  | dscan samy -2.0 1.0 60 0.2
\lsco125_s1_28K\e4m | 11 | samy scan | 28 | 150 | 9.8733 | -7.5 | -5.48 | 3.913 |  | dscan samy -0.1 0.1 200 0.2
\lsco125_s1_28K\e4m | 12 | samy scan | 28 | 150 | 9.8733 | -7.5 | -5.492 | 3.913 |  | dscan samy -0.1 0.1 200 0.2 | 60 um source (beam size at the sample position unknown)
\lsco125_s1_28K\e4m | 13 | samy scan | 28 | 150 | 9.8733 | -7.5 | -5.492 | 3.913 |  | dscan samy -0.05 0.05 100 0.2 | 80 um source (5 um at sample position) (Experimental Config)
\lsco125_s1_28K\e4m | 14 | samz scan | 28 | 150 | 9.8733 | -7.5 | -5.402 | 4.482 |  | dscan samz -0.1 0.1 200 0.2
\lsco125_s1_28K\e4m | 15 | samz scan | 28 | 150 | 9.8733 | -7.5 | -5.402 | 3.345 |  | dscan samz -0.1 0.1 200 0.2
\lsco125_s1_28K_00016\e4m | 16 | samth scan | 28 | 600 | 9.8733 | -7.5 | -5.402 | 3.931 |  | dscan samth -0.1 0.1 100 1.0
\lsco125_s1_28K_00017\e4m | 17 | samth scan | 28 | 600 | 9.8733 | -7.5 | -5.402 | 3.931 |  | dscan samth -0.05 0.05 100 1.0
\lsco125_s1_28K_00018\e4m | 18 | time scan | 28 | 50 | 9.874 | -7.5 | -5.402 | 3.931 | 0:1:1:3600 | e4mseries 1800 1 1 | Take one image for 1 s acq time every 2 seconds.
\lsco125_s1_28K\e4m | 19 | samy scan | 30 | 400 | 9.874 | -7.5 | -5.402 | 3.931 |  | dscan samy -0.15 0.0 60 0.2
\lsco125_s1_28K\e4m | 20 | samy scan | 30 | 400 | 9.874 | -7.5 | -5.402 | 3.931 |  | dscan samy -0.05 0.05 100 0.2
\lsco125_s1_28K\e4m | 21 | samy scan | 30 | 400 | 9.874 | -7.5 | -5.492 | 3.931 |  | dscan samy -0.05 0.05 100 0.2
\lsco125_s1_28K\e4m | 22 | samz scan | 30 | 400 | 9.874 | -7.5 | -5.405 | 4.5 |  | dscan samz -0.1 0.1 200 0.2
\lsco125_s1_28K\e4m | 23 | samz scan | 30 | 400 | 9.874 | -7.5 | -5.405 | 3.361 |  | dscan samz -0.1 0.1 200 0.2
\lsco125_s1_28K_00024\e4m | 24 | samth scan | 30 | 600 | 9.874 | -7.5 | -5.405 | 3.932 |  | dscan samth -0.05 0.05 100 1.0
\lsco125_s1_28K_00025\e4m | 25 | time scan | 30 | 50 | 9.874 | -7.5 | -5.405 | 3.932 | 0:1:1:3600 | e4mseries 1800 1 1
\lsco125_s1_28K_00026\e4m | 26 | time scan | 32 | 50 | 9.874 | -7.5 | -5.405 | 3.932 | 0:1:1:3600 | e4mseries 1800 1 1
\lsco125_s1_28K\e4m | 27 | samy scan | 34 | 400 | 9.874 | -7.5 | -5.405 | 3.932 |  | dscan samy -0.15 0.0 60 0.2
\lsco125_s1_28K\e4m | 28 | samy scan | 34 | 400 | 9.874 | -7.5 | -5.4975 | 3.932 |  | dscan samy -0.05 0.05 100 0.2
\lsco125_s1_28K\e4m | 29 | samz scan | 34 | 400 | 9.874 | -7.5 | -5.4075 | 4.5 |  | dscan samz -0.1 0.1 200 0.2
\lsco125_s1_28K\e4m | 30 | samz scan | 34 | 400 | 9.874 | -7.5 | -5.4075 | 3.361 |  | dscan samz -0.1 0.1 200 0.2
\lsco125_s1_28K_00031\e4m | 31 | samth scan | 34 | 600 | 9.874 | -7.5 | -5.4075 | 3.94 |  | dscan samth -0.05 0.05 100 1.0
\lsco125_s1_28K_00032\e4m | 32 | time scan | 34 | 50 | 9.874 | -7.5 | -5.4075 | 3.94 | 0:1:1:3600 | e4mseries 1800 1 1
\lsco125_s1_28K_00033\e4m | 33 | time scan | 36 | 50 | 9.874 | -7.5 | -5.4075 | 3.94 | 0:1:1:3600 | e4mseries 1800 1 1 | Stable I0
\lsco125_s1_28K\e4m | 34 | samy scan | 38 | 50 | 9.874 | -7.5 | -5.4075 | 3.94 |  | dscan samy -1.0 -0.8 200 0.2
\lsco125_s1_28K\e4m | 35 | samy scan | 38 | 50 | 9.874 | -7.5 | -5.4075 | 3.94 |  | dscan samy -0.1 -0.08 200 0.2
\lsco125_s1_28K\e4m | 36 | samy scan | 38 | 50 | 9.874 | -7.5 | -5.4075 | 3.94 |  | dscan samy -0.1 -0.08 200 0.2
\lsco125_s1_28K\e4m | 37 | samy scan | 38 | 600 | 9.874 | -7.5 | -5.4075 | 3.94 |  | dscan samy -0.1 -0.08 20 0.2
\lsco125_s1_28K\e4m | 38 | samy scan | 38 | 600 | 9.874 | -7.5 | -5.4075 | 3.94 |  | dscan samy -0.1 -0.08 20 0.2
\lsco125_s1_28K\e4m | 39 | samy scan | 38 | 400 | 9.874 | -7.5 | -5.4075 | 3.94 |  | dscan samy -0.11 -0.07 40 0.2
\lsco125_s1_28K\e4m | 40 | samy scan | 38 | 400 | 9.874 | -7.5 | -5.4075 | 3.94 |  | dscan samy -0.11 -0.07 40 0.2
\lsco125_s1_28K\e4m | 41 | samz scan | 38 | 400 | 9.874 | -7.5 | -5.4075 | 4.509 |  | dscan samz -0.05 0.05 100 0.2
\lsco125_s1_28K\e4m | 42 | samz scan | 38 | 400 | 9.874 | -7.5 | -5.4075 | 3.37 |  | dscan samz -0.05 0.05 100 0.2
\lsco125_s1_28K_00043\e4m | 43 | samth scan | 38 | 600 | 9.874 | -7.5 | -5.4075 | 3.37 |  | dscan samth -0.2 0.2 100 1.0
\lsco125_s1_28K_00044\e4m | 44 | samth scan | 38 | 600 | 9.874 | -7.5 | -5.4075 | 3.948 |  | dscan samth -0.05 0.05 100 1.0
\lsco125_s1_28K_00045\e4m | 45 | time scan | 38 | 50 | 9.8741 | -7.5 | -5.4075 | 3.948 | 0:1:1:3600 | e4mseries 1800 1 1
\lsco125_s1_28K\e4m | 46 | samy scan | 50 | 400 | 9.8741 | -7.5 | -5.4075 | 3.948 |  | dscan samy -1.9 -0.1 200 0.2 | New P I D
\lsco125_s1_28K\e4m | 47 | samy scan | 50 | 400 | 9.8741 | -7.5 | -5.5075 | 3.948 |  | dscan samy -1.9 -0.1 200 0.2
\lsco125_s1_28K\e4m | 48 | samy scan | 50 | 400 | 9.8741 | -7.5 | -5.5075 | 3.948 |  | dscan samy -1.0 1.0 200 0.2
\lsco125_s1_28K\e4m | 49 | samy scan | 50 | 400 | 9.8741 | -7.5 | -5.4925 | 3.948 |  | dscan samy -0.1 0.1 200 0.2
\lsco125_s1_28K\e4m | 50 | samz scan | 50 | 400 | 9.8741 | -7.5 | -5.4035 | 3.948 |  | dscan samz -1.0 1.0 200 0.2
\lsco125_s1_28K\e4m | 51 | samz scan | 50 | 400 | 9.8741 | -7.5 | -5.4035 | 3.392 |  | dscan samz -0.1 0.1 200 0.2
\lsco125_s1_28K\e4m | 52 | samz scan | 50 | 400 | 9.8741 | -7.5 | -5.4035 | 4.533 |  | -0.1 0.1 200 0.2
\lsco125_s1_28K_00053\e4m | 53 | samth scan | 50 | 600 | 9.8741 | -7.5 | -5.4035 | 3.9585 |  | dscan samth -0.2 0.2 100 1.0
\lsco125_s1_28K_00054\e4m | 54 | samth scan | 50 | 600 | 9.8616 | -7.5 | -5.4035 | 3.9585 |  | dscan samth -0.05 0.05 100 1.0
\lsco125_s1_28K_00055\e4m | 55 | time scan | 50 | 600 | 9.8616 | -7.5 | -5.4035 | 3.9585 | 0:1:1:3600 | e4mseries 1800 1 1 | I0 Good after 625, BUT MULTI RODS
\lsco125_s1_28K\e4m | 56 | samy scan | 60 | 400 | 9.8616 | -7.5 | -5.4035 | 3.9585 |  | dscan samy -1.6 0.2 200 0.2
\lsco125_s1_28K\e4m | 57 | samy scan | 60 | 400 | 9.8616 | -7.5 | -5.4825 | 3.9585 |  | dscan samy -0.1 0.1 200 0.2
\lsco125_s1_28K\e4m | 58 | samz scan | 60 | 400 | 9.8616 | -7.5 | -5.3935 | 3.9585 |  | dscan samz -1.0 1.0 200 0.2
\lsco125_s1_28K\e4m | 59 | samz scan | 60 | 400 | 9.8616 | -7.5 | -5.3935 | 3.3985 |  | dscan samz -0.1 0.1 200 0.2
\lsco125_s1_28K\e4m | 60 | samz scan | 60 | 400 | 9.8616 | -7.5 | -5.3935 | 4.5435 |  | dscan samz -0.1 0.1 200 0.2
\lsco125_s1_28K_00061\e4m | 61 | samth scan | 60 | 600 | 9.85 | -7.5 | -5.3935 | 3.97 |  | dscan samth -0.05 0.05 100 1.0
\lsco125_s1_28K_00062\e4m | 62 | time scan | 60 | 50 | 9.8742 | -7.5 | -5.3935 | 3.97 | 0:1:1:3600 | e4mseries 1800 1 1 | Stable I0
\lsco125_s1_28K\e4m | 63 | samy scan | 65 | 400 | 9.8742 | -7.5 | 5.4785 | 3.97 |  | dscan samy -0.1 0.1 200 0.2
\lsco125_s1_28K\e4m | 64 | samz scan | 65 | 400 | 9.8742 | -7.5 | -5.398 | 3.405 |  | dscan samz -0.1 0.1 200 0.2
\lsco125_s1_28K\e4m | 65 | samz scan | 65 | 400 | 9.8742 | -7.5 | -5.398 | 4.56 |  | dscan samz -0.1 0.1 200 0.2
\lsco125_s1_28K_00066\e4m | 66 | samth scan | 65 | 600 | 9.88 | -7.5 | -5.398 | 3.9845 |  | dscan samth -0.05 0.05 100 1.0
\lsco125_s1_28K_00067\e4m | 67 | time scan | 65 | 50 | 9.8747 | -7.5 | -5.398 | 3.9845 | 0:1:1:3600 | e4mseries 1800 1 1 | Ring current not stable in the second half, I0 varies +-10% after 300
\lsco125_s1_28K\e4m | 68 | samy scan | 70 | 400 | 9.8747 | -7.5 | -5.398 | 3.9845 |  | dscan samy -0.15 0.0 60 0.2
\lsco125_s1_28K\e4m | 69 | samy scan | 70 | 400 | 9.8747 | -7.5 | -5.491 | 3.9845 |  | dscan samy -0.1 0.1 200 0.2
\lsco125_s1_28K\e4m | 70 | samz scan | 70 | 400 | 9.8747 | -7.5 | -5.402 | 4.5 |  | dscan samz -0.1 0.1 200 0.2
\lsco125_s1_28K\e4m | 71 | samz scan | 70 | 400 | 9.8747 | -7.5 | -5.402 | 3.41 |  | dscan samz -0.1 0.1 200 0.2
\lsco125_s1_28K_00072\e4m | 72 | samth scan | 70 | 600 | 9.8747 | -7.5 | -5.402 | 3.99 |  | dscan samth -0.05 0.05 100 1.0 | 2 peaks
\lsco125_s1_28K_00073\e4m | 73 | time scan | 70 | 50 | 9.88 | -7.5 | -5.402 | 3.99 | 0:1:1:3600 | e4mseries 1800 1 1 | Ring current not stable
\lsco125_s1_28K_00074\e4m | 74 | time scan | 70 | 50 | 9.88 | -7.5 | -5.402 | 3.99 | 0:1:1:3600 | e4mseries 1800 1 1 | I0 Good
\lsco125_s1_28K\e4m | 75 | samy scan | 75 | 400 | 9.88 | -7.5 | -5.492 | 3.99 |  | dscan samy -0.1 0.1 200 0.2
\lsco125_s1_28K\e4m | 76 | samz scan | 75 | 400 | 9.88 | -7.5 | -5.4105 | 4.56 |  | dscan samz -0.1 0.1 200 0.2
\lsco125_s1_28K\e4m | 77 | samz scan | 75 | 400 | 9.88 | -7.5 | -5.4105 | 3.419 |  | dscan samz -0.1 0.1 200 0.2
\lsco125_s1_28K_00078\e4m | 78 | samth scan | 75 | 600 | 9.88 | -7.5 | -5.4105 | 4 |  | dscan samth -0.05 0.05 100 1.0
\lsco125_s1_28K_00079\e4m | 79 | time scan | 75 | 50 | 9.873 | -7.5 | -5.4105 | 4 | 0:1:1:3600 | e4mseries 1800 1 1 | I0 step function halfway
\lsco125_s1_28K\e4m | 80 | samy scan | 80 | 400 | 9.873 | -7.5 | -5.501 | 4 |  | dscan samy -0.1 0.1 200 0.2
\lsco125_s1_28K\e4m | 81 | samy scan | 80 | 400 | 9.873 | -7.5 | -5.501 | 4 |  | dscan samy -0.1 0.1 200 0.2
\lsco125_s1_28K\e4m | 82 | samz scan | 80 | 400 | 9.873 | -7.5 | -5.412 | 4.57 |  | dscan samz -0.1 0.1 200 0.2
\lsco125_s1_28K\e4m | 83 | samz scan | 80 | 400 | 9.873 | -7.5 | -5.412 | 3.43 |  | dscan samz -0.1 0.1 200 0.2
\lsco125_s1_28K_00084\e4m | 84 | samth scan | 80 | 600 | 9.873 | -7.5 | -5.412 | 4.012 |  | dscan samth -0.05 0.05 100 1.0
\lsco125_s1_28K_00085\e4m | 85 | time scan | 80 | 50 | 9.873 | -7.5 | -5.412 | 4.012 | 0:1:1:3600 | e4mseries 1800 1 1 | I0 good after 250, spikes around 750 and 1200
\lsco125_s1_28K\e4m | 86 | samy scan | 85 | 400 | 9.873 | -7.5 | -5.502 | 4.012 |  | dscan samy -0.05 0.05 100 0.2
\lsco125_s1_28K\e4m | 87 | samy scan | 85 | 400 | 9.873 | -7.5 | -5.502 | 4.012 |  | dscan samy -0.1 0.1 200 0.2
\lsco125_s1_28K\e4m | 88 | samy scan | 85 | 400 | 9.873 | -7.5 | -5.502 | 4.012 |  | dscan samy -0.1 0.1 200 0.2
\lsco125_s1_28K\e4m | 89 | samz scan | 85 | 400 | 9.873 | -7.5 | -5.413 | 3.452 |  | dscan samz -0.05 0.05 100 0.2
\lsco125_s1_28K\e4m | 90 | samz scan | 85 | 400 | 9.873 | -7.5 | -5.413 | 4.592 |  | dscan samz -0.05 0.05 100 0.2
\lsco125_s1_28K_00091\e4m | 91 | samth scan | 85 | 600 | 9.873 | -7.5 | -5.413 | 4.0245 |  | dscan samth -0.05 0.05 100 1.0
\lsco125_s1_28K_00092\e4m | 92 | time scan | 85 | 50 | 9.861 | -7.5 | -5.413 | 4.0245 | 0:1:1:3600 | e4mseries 1800 1 1 | I0 fluctuates +-30% multirods, no good
\lsco125_s1_28K\e4m | 93 | samy scan | 90 | 400 | 9.861 | -7.5 | -5.504 | 4.0245 |  | dscan samy -0.05 0.05 100 0.2
\lsco125_s1_28K\e4m | 94 | samz scan | 90 | 400 | 9.861 | -7.5 | -5.403 | 3.464 |  | dscan samz -0.05 0.05 100 0.2
\lsco125_s1_28K\e4m | 95 | samz scan | 90 | 400 | 9.861 | -7.5 | -5.403 | 4.605 |  | dscan samz -0.05 0.05 100 0.2
\lsco125_s1_28K_00096\e4m | 96 | samth scan | 90 | 600 | 9.861 | -7.5 | -5.403 | 4.036 |  | dscan samth -0.05 0.05 100 1.0
\lsco125_s1_28K_00097\e4m | 97 | time scan | 90 | 50 | 9.8735 | -7.5 | -5.403 | 4.036 | 0:1:1:3600 | e4mseries 1800 1 1 | Large spikes in the ring current
\lsco125_s1_28K\e4m | 98 | samy scan | 100 | 400 | 9.8735 | -7.5 | -5.493 | 4.036 |  | dscan samy -0.05 0.05 100 0.2
\lsco125_s1_28K\e4m | 99 | samz scan | 100 | 400 | 9.8735 | -7.5 | -5.402 | 3.475 |  | dscan samz -0.05 0.05 100 0.2
\lsco125_s1_28K\e4m | 100 | samz scan | 100 | 400 | 9.8735 | -7.5 | -5.402 | 4.627 |  | dscan samz -0.05 0.05 100 0.2
\lsco125_s1_28K_00101\e4m | 101 | samth scan | 100 | 600 | 9.8735 | -7.5 | -5.402 | 4.07125 |  | dscan samth -0.05 0.05 100 1.0
\lsco125_s1_28K_00102\e4m | 102 | time scan | 100 | 50 | 9.8725 | -7.5 | -5.402 | 4.07125 | 0:1:1:3600 | e4mseries 1800 1 1 | I0 fluctuates too much by +-40%, may be good between 500 and 850
\lsco125_s1_28K\e4m | 103 | samy scan | 110 | 400 | 9.8725 | -7.5 | -5.492 | 4.07125 |  | dscan samy -0.05 0.05 100 0.2
\lsco125_s1_28K\e4m | 104 | samy scan | 110 | 400 | 9.8725 | -7.5 | -5.492 | 4.07125 |  | dscan samy -0.05 0.05 100 0.2
\lsco125_s1_28K\e4m | 105 | samz scan | 110 | 400 | 9.8725 | -7.5 | -5.4 | 4.6425 |  | dscan samz -0.05 0.05 100 0.2
\lsco125_s1_28K\e4m | 106 | samz scan | 110 | 400 | 9.8725 | -7.5 | -5.4 | 3.5 |  | dscan samz -0.05 0.05 100 0.2
\lsco125_s1_28K_00107\e4m | 107 | samth scan | 110 | 600 | 9.8725 | -7.5 | -5.4 | 4.104 |  | dscan samth -0.05 0.05 100 1.0
\lsco125_s1_28K_00108\e4m | 108 | samth scan | 110 | 600 | 9.8725 | -7.48 | -5.4 | 4.104 |  | dscan samth -0.05 0.05 100 1.0 | Why moving samx by 0.02?
\lsco125_s1_28K_00109\e4m | 109 | time scan | 110 | 50 | 9.8785 | -7.48 | -5.4 | 4.104 | 0:1:1:3600 | e4mseries 1800 1 1 | Multirods, I0 +- 30%
\lsco125_s1_28K\e4m | 110 | samy scan | 120 | 400 | 9.8785 | -7.5 | -5.49 | 4.104 |  | dscan samy -0.05 0.05 100 0.2
\lsco125_s1_28K\e4m | 111 | samz scan | 120 | 400 | 9.8785 | -7.5 | -5.41 | 4.675 |  | dscan samz -0.05 0.05 100 0.2
\lsco125_s1_28K\e4m | 112 | samz scan | 120 | 400 | 9.8785 | -7.5 | -5.41 | 3.534 |  | dscan samz -0.05 0.05 100 0.2
\lsco125_s1_28K_00113\e4m | 113 | samth scan | 120 | 600 | 9.8785 | -7.5 | -5.41 | 4.134 |  | dscan samth -0.05 0.05 100 1.0
\lsco125_s1_28K_00114\e4m | 114 | time scan | 120 | 50 | 9.8705 | -7.5 | -5.41 | 4.134 | 0:1:1:3600 | e4mseries 1800 1 1 | Good after 400
\lsco125_s1_28K\e4m | 115 | samy scan | 130 | 400 | 9.8705 | -7.5 | -5.5 | 4.134 |  | dscan samy -0.05 0.05 100 0.2
\lsco125_s1_28K\e4m | 116 | samy scan | 130 | 400 | 9.8705 | -7.5 | -5.5 | 4.134 |  | dscan samy -0.05 0.05 100 0.2
\lsco125_s1_28K\e4m | 117 | samz scan | 130 | 400 | 9.8705 | -7.5 | -5.41 | 4.704 |  | dscan samz -0.05 0.05 100 0.2
\lsco125_s1_28K\e4m | 118 | samz scan | 130 | 400 | 9.8705 | -7.5 | -5.41 | 3.564 |  | dscan samz -0.05 0.05 100 0.2
\lsco125_s1_28K_00119\e4m | 119 | samth scan | 130 | 600 | 9.8705 | -7.5 | -5.41 | 4.1663 |  | dscan samth -0.05 0.05 100 1.0
\lsco125_s1_28K_00120\e4m | 120 | time scan | 130 | 50 | 9.87 | -7.5 | -5.41 | 4.1663 | 0:1:1:3600 | e4mseries 1800 1 1 | I0 dip around 940 and not good before 400
\lsco125_s1_28K\e4m | 121 | samy scan | 140 | 400 | 9.87 | -7.5 | -5.5 | 4.1663 |  | dscan samy -0.05 0.05 100 0.2
\lsco125_s1_28K\e4m | 122 | samz scan | 140 | 400 | 9.87 | -7.5 | -5.41 | 4.736 |  | dscan samz -0.05 0.05 100 0.2
\lsco125_s1_28K\e4m | 123 | samz scan | 140 | 400 | 9.87 | -7.5 | -5.41 | 3.564 |  | dscan samz -0.05 0.05 100 0.2
\lsco125_s1_28K\e4m | 124 | samz scan | 140 | 400 | 9.87 | -7.5 | -5.41 | 3.594 |  | dscan samz -0.05 0.05 100 0.2
\lsco125_s1_28K_00125\e4m | 125 | samth scan | 140 | 600 | 9.87 | -7.5 | -5.41 | 4.1995 |  | dscan samth -0.05 0.05 100 1.0
\lsco125_s1_28K_00126\e4m | 126 | time scan | 140 | 50 | 9.8693 | -7.5 | -5.41 | 4.1995 | 0:1:1:3600 | e4mseries 1800 1 1 | I0 spikes. But perfect between 250 and 900. Profile change!????
\lsco125_s1_28K\e4m | 127 | samy scan | 150 | 400 | 9.8693 | -7.5 | -5.5 | 4.1995 |  | dscan samy -0.05 0.05 100 0.2
\lsco125_s1_28K\e4m | 128 | samz scan | 150 | 400 | 9.8693 | -7.5 | -5.41 | 4.79 |  | dscan samz -0.05 0.05 100 0.2
\lsco125_s1_28K\e4m | 129 | samz scan | 150 | 400 | 9.8693 | -7.5 | -5.41 | 3.66 |  | dscan samz -0.05 0.05 100 0.2
\lsco125_s1_28K_00130\e4m | 130 | samth scan | 150 | 600 | 9.8693 | -7.5 | -5.41 | 4.234 |  | dscan samth -0.05 0.05 100 1.0
\lsco125_s1_28K_00131\e4m | 131 | time scan | 150 | 50 | 9.8693 | -7.5 | -5.41 | 4.234 | 0:1:1:3600 | e4mseries 1800 1 1 | I0 good after 500, still round!
\lsco125_s1_28K\e4m | 132 | samy scan | 160 | 400 | 9.8693 | -7.5 | -5.5 | 4.234 |  | dscan samy -0.05 0.05 100 0.2
\lsco125_s1_28K\e4m | 133 | samz scan | 160 | 400 | 9.8693 | -7.5 | -5.413 | 4.835 |  | dscan samz -0.05 0.05 100 0.2
\lsco125_s1_28K\e4m | 134 | samz scan | 160 | 400 | 9.8693 | -7.5 | -5.413 | 3.694 |  | dscan samz -0.05 0.05 100 0.2
\lsco125_s1_28K_00135\e4m | 135 | samth scan | 160 | 600 | 9.8693 | -7.5 | -5.413 | 4.266 |  | dscan samth -0.05 0.05 100 1.0
\lsco125_s1_28K_00136\e4m | 136 | time scan | 160 | 50 | 9.866 | -7.5 | -5.413 | 4.266 | 0:1:1:3600 | e4mseries 1800 1 1 | Ring current shows some small spikes. Good after 500
\lsco125_s1_28K\e4m | 137 | samy scan | 170 | 400 | 9.866 | -7.5 | -5.503 | 4.266 |  | dscan samy -0.05 0.05 100 0.2 | P I D change
\lsco125_s1_28K\e4m | 138 | samz scan | 170 | 400 | 9.866 | -7.5 | -5.417 | 3.725 |  | dscan samz -0.05 0.05 100 0.2
\lsco125_s1_28K\e4m | 139 | samz scan | 170 | 400 | 9.866 | -7.5 | -5.417 | 4.87 |  | dscan samz -0.05 0.05 100 0.2
\lsco125_s1_28K_00140\e4m | 140 | samth scan | 170 | 600 | 9.866 | -7.5 | -5.417 | 4.292 |  | dscan samth -0.05 0.05 100 1.0
\lsco125_s1_28K_00141\e4m | 141 | time scan | 170 | 50 | 9.8518 | -7.5 | -5.417 | 4.292 | 0:1:1:3600 | e4mseries 1800 1 1 | Monitor crashed
\lsco125_s1_28K_00142\e4m | 142 | time scan | 170 | 50 | 9.8518 | -7.5 | -5.417 | 4.292 | 0:1:1:3600 | e4mseries 1800 1 1 | Ring current shows some small spikes. Multirods
\lsco125_s1_28K\e4m | 143 | samy scan | 180 | 400 | 9.8518 | -7.5 | -5.507 | 4.292 |  | dscan samy -0.05 0.05 100 0.2
\lsco125_s1_28K\e4m | 144 | samz scan | 180 | 400 | 9.8518 | -7.5 | -5.4165 | 3.752 |  | dscan samz -0.05 0.05 100 0.2
\lsco125_s1_28K\e4m | 145 | samz scan | 180 | 400 | 9.8518 | -7.5 | -5.4165 | 4.9 |  | dscan samz -0.05 0.05 100 0.2
\lsco125_s1_28K_00146\e4m | 146 | samth scan | 180 | 600 | 9.8518 | -7.5 | -5.4165 | 4.344 |  | dscan samth -0.05 0.05 100 1.0
\lsco125_s1_28K_00147\e4m | 147 | time scan | 180 | 50 | 9.8639 | -7.5 | -5.4165 | 4.344 | 0:1:1:3600 | e4mseries 1800 1 1 | Ring current shows some small spikes. Good after 800
\lsco125_s1_28K\e4m | 148 | samy scan | 190 | 400 | 9.8639 | -7.5 | -5.5065 | 4.344 |  | dscan samy -0.05 0.05 100 0.2
\lsco125_s1_28K\e4m | 149 | samz scan | 190 | 400 | 9.8639 | -7.5 | -5.4185 | 3.82 |  | dscan samz -0.05 0.05 100 0.2
\lsco125_s1_28K\e4m | 150 | samz scan | 190 | 400 | 9.8639 | -7.5 | -5.4185 | 4.97 |  | dscan samz -0.05 0.05 100 0.2
\lsco125_s1_28K_00151\e4m | 151 | samth scan | 190 | 600 | 9.8639 | -7.5 | -5.4185 | 4.3943 |  | dscan samth -0.05 0.05 100 1.0
\lsco125_s1_28K_00152\e4m | 152 | time scan | 190 | 50 | 9.8599 | -7.5 | -5.4185 | 4.3943 | 0:1:1:3600 | e4mseries 1800 1 1 | Ring current shows some small spikes.
\lsco125_s1_28K\e4m | 153 | samy scan | 200 | 400 | 9.8599 | -7.5 | -5.5085 | 4.3943 |  | dscan samy -0.05 0.05 100 0.2
\lsco125_s1_28K\e4m | 154 | samz scan | 200 | 400 | 9.8599 | -7.5 | -5.4155 | 3.875 |  | dscan samz -0.05 0.05 100 0.2
\lsco125_s1_28K\e4m | 155 | samz scan | 200 | 400 | 9.8599 | -7.5 | -5.4155 | 4.435 |  | dscan samz -0.05 0.05 100 0.2
\lsco125_s1_28K\e4m | 156 | samz scan | 200 | 400 | 9.8599 | -7.5 | -5.4155 | 5.015 |  | dscan samz -0.05 0.05 100 0.2
\lsco125_s1_28K_00157\e4m | 157 | samth scan | 200 | 600 | 9.8599 | -7.5 | -5.4155 | 4.4365 |  | dscan samth -0.05 0.05 100 1.0
\lsco125_s1_28K_00158\e4m | 158 | time scan | 200 | 50 | 9.8616 | -7.5 | -5.4155 | 4.4365 | 0:1:1:3600 | e4mseries 1800 1 1
\lsco125_s1_28K_00159\e4m | 159 | time scan | 200 | 50 | 9.8616 | -7.5 | -5.4155 | 4.4365 | 0:1:1:3600 | e4mseries 1800 1 1 | Repeat, why?
\lsco125_s1_28K\e4m | 160 | samy scan | 65 | 400 | 9.8616 | -7.5 | -5.488 | 3.9845 |  | dscan samy -0.1 0.1 200 0.2 | P I D change
\lsco125_s1_28K\e4m | 161 | samz scan | 65 | 400 | 9.8616 | -7.5 | -5.396 | 3.414 |  | dscan samz -0.1 0.1 200 0.2 | These
\lsco125_s1_28K\e4m | 162 | samz scan | 65 | 400 | 9.8616 | -7.5 | -5.396 | 4.555 |  | dscan samz -0.1 0.1 200 0.2 | scans
\lsco125_s1_28K\e4m | 163 | samy scan | 65 | 400 | 9.8616 | -7.5 | -5.486 | 4.008 |  | dscan samy -0.05 0.05 100 0.2 | are
\lsco125_s1_28K\e4m | 164 | samz scan | 65 | 400 | 9.8616 | -7.5 | -5.399 | 3.44 |  | dscan samz -0.05 0.05 100 0.2 | to
\lsco125_s1_28K\e4m | 165 | samz scan | 65 | 400 | 9.8616 | -7.5 | -5.399 | 4.576 |  | dscan samz -0.05 0.05 100 0.2 | check
\lsco125_s1_28K\e4m | 166 | samy scan | 65 | 400 | 9.8616 | -7.5 | -5.489 | 3.999 |  | dscan samy -0.05 0.05 100 0.2 | that
\lsco125_s1_28K\e4m | 167 | samz scan | 65 | 400 | 9.8616 | -7.5 | -5.401 | 3.429 |  | dscan samz -0.05 0.05 100 0.2 | the
\lsco125_s1_28K\e4m | 168 | samz scan | 65 | 400 | 9.8616 | -7.5 | -5.401 | 4.568 |  | dscan samz -0.05 0.05 100 0.2 | whole
\lsco125_s1_28K\e4m | 169 | samz scan | 65 | 400 | 9.8616 | -7.5 | -5.401 | 4.568 |  | dscan samz -0.05 0.05 100 0.2 | rig
\lsco125_s1_28K\e4m | 170 | samz scan | 65 | 400 | 9.8616 | -7.5 | -5.401 | 3.418 |  | dscan samz -0.05 0.05 100 0.2 | was
\lsco125_s1_28K\e4m | 171 | samy scan | 65 | 400 | 9.8616 | -7.5 | -5.491 | 3.984 |  | dscan samy -0.05 0.05 100 0.2 | stabilized
\lsco125_s1_28K\e4m | 172 | samz scan | 65 | 400 | 9.8616 | -7.5 | -5.417 | 3.413 |  | dscan samz -0.05 0.05 100 0.2 | in
\lsco125_s1_28K_00173\e4m | 173 | samth scan | 65 | 600 | 9.8616 | -7.5 | -5.417 | 3.982 |  | dscan samth -0.05 0.05 100 1.0 | temperature.
\lsco125_s1_28K_00174\e4m | 174 | time scan | 65 | 50 | 9.875 | -7.5 | -5.417 | 3.982 | 0:1:1:3600 | e4mseries 1800 1 1
\lsco125_s1_28K\e4m | 175 | samy scan | 100 | 400 | 9.875 | -7.5 | -5.492 | 4.0713 |  | dscan samy -0.05 0.05 100 0.2 | Seems to use the wong samz
\lsco125_s1_28K\e4m | 176 | samz scan | 100 | 400 | 9.875 | -7.5 | -5.418 | 3.5 |  | dscan samz -0.05 0.05 100 0.2
\lsco125_s1_28K\e4m | 177 | samz scan | 100 | 400 | 9.875 | -7.5 | -5.418 | 4.6425 |  | dscan samz -0.05 0.05 100 0.2
\lsco125_s1_28K_00178\e4m | 178 | samth scan | 100 | 600 | 9.875 | -7.5 | -5.418 | 4.07 |  | dscan samth -0.05 0.05 100 1.0
\lsco125_s1_28K_00179\e4m | 179 | time scan | 100 | 50 | 9.858 | -7.5 | -5.418 | 4.07 | 0:1:1:3600 | e4mseries 1800 1 1 | Not right position
\lsco125_s1_28K\e4m | 180 |  | 100 |  |  | -7.5 |  |  |  |  | Does not exist in the data file….
\lsco125_s1_28K\e4m | 181 | samy scan | 100 | 400 | 9.858 | -7.5 | -5.508 | 4.07 |  | dscan samy -0.05 0.05 100 0.2
\lsco125_s1_28K\e4m | 182 | samz scan | 100 | 400 | 9.858 | -7.5 | -5.403 | 4.6405 |  | dscan samz -0.05 0.05 100 0.2
\lsco125_s1_28K\e4m | 183 | samz scan | 100 | 400 | 9.858 | -7.5 | -5.403 | 3.5 |  | dscan samz -0.05 0.05 100 0.2
\lsco125_s1_28K_00184\e4m | 184 | samth scan | 100 | 600 | 9.858 | -7.5 | -5.403 | 4.091 |  | dscan samth -0.05 0.05 100 1.0
\lsco125_s1_28K_00185\e4m | 185 | time scan | 100 | 50 | 9.878 | -7.5 | -5.403 | 4.091 | 0:1:1:3600 | e4mseries 1800 1 1 | multirods, peaks
\lsco125_s1_28K\e4m | 186 | samy scan | 110 | 400 | 9.878 | -7.5 | -5.493 | 4.091 |  | dscan samy -0.05 0.05 100 0.2
\lsco125_s1_28K\e4m | 187 | samz scan | 110 | 400 | 9.878 | -7.5 | -5.412 | 4.67 |  | dscan samz -0.05 0.05 100 0.2
\lsco125_s1_28K\e4m | 188 | samz scan | 110 | 400 | 9.878 | -7.5 | -5.412 | 3.53 |  | dscan samz -0.05 0.05 100 0.2
\lsco125_s1_28K_00189\e4m | 189 | samth scan | 110 | 600 | 9.878 | -7.5 | -5.412 | 4.113 |  | dscan samth -0.05 0.05 100 1.0
\lsco125_s1_28K\e4m | 190 | samz scan | 110 | 400 | 9.8712 | -7.5 | -5.412 | 3.543 |  | dscan samz -0.05 0.05 100 0.2
\lsco125_s1_28K\e4m | 191 | samz scan | 110 | 400 | 9.8712 | -7.5 | -5.412 | 3.543 |  | dscan samz -0.05 0.05 100 0.2
\lsco125_s1_28K\e4m | 192 | samz scan | 110 | 400 | 9.8712 | -7.5 | -5.412 | 3.543 |  | dscan samz -0.05 0.05 100 0.2
\lsco125_s1_28K\e4m | 193 | samz scan | 110 | 400 | 9.8712 | -7.5 | -5.412 | 4.6835 |  | dscan samz -0.05 0.05 100 0.2 | I do not understand why going back…
\lsco125_s1_28K_00194\e4m | 194 | samth scan | 110 | 600 | 9.8712 | -7.5 | -5.412 | 4.116 |  | dscan samth -0.05 0.05 100 1.0
\lsco125_s1_28K_00195\e4m | 195 | time scan | 110 | 50 | 9.8622 | -7.5 | -5.412 | 4.116 | 0:1:1:3600 | e4mseries 1800 1 1 | multirods, peaks
\lsco125_s1_28K\e4m | 196 | samy scan | 130 | 400 | 9.8622 | -7.5 | -5.502 | 4.116 |  | dscan samy -0.1 0.1 200 0.2
\lsco125_s1_28K\e4m | 197 | samz scan | 130 | 400 | 9.8622 | -7.5 | -5.409 | 4.736 |  | dscan samz -0.05 0.05 100 0.2
\lsco125_s1_28K\e4m | 198 | samz scan | 130 | 400 | 9.8622 | -7.5 | -5.409 | 3.5965 |  | dscan samz -0.05 0.05 100 0.2
\lsco125_s1_28K\e4m | 199 | samy scan | 130 | 400 | 9.8622 | -7.5 | -5.499 | 4.163 |  | dscan samy -0.05 0.05 100 0.2
\lsco125_s1_28K\e4m | 200 | samz scan | 130 | 400 | 9.8622 | -7.5 | -5.421 | 4.733 |  | dscan samz -0.05 0.05 100 0.2
\lsco125_s1_28K\e4m | 201 | samz scan | 130 | 400 | 9.8622 | -7.5 | -5.421 | 4.735 |  | dscan samz -0.05 0.05 100 0.2
\lsco125_s1_28K\e4m | 202 | samz scan | 130 | 400 | 9.8622 | -7.5 | -5.421 | 3.5935 |  | dscan samz -0.05 0.05 100 0.2
\lsco125_s1_28K_00203\e4m | 203 | samth scan | 130 | 600 | 9.8622 | -7.5 | -5.421 | 4.166 |  | dscan samth -0.05 0.05 100 1.0
\lsco125_s1_28K\e4m | 204 | samz scan | 130 | 400 | 9.87 | -7.5 | -5.421 | 4.736 |  | dscan samz -0.05 0.05 100 0.2
\lsco125_s1_28K\e4m | 205 | samz scan | 130 | 400 | 9.87 | -7.5 | -5.421 | 4.736 |  | dscan samz -0.05 0.05 100 0.2
\lsco125_s1_28K\e4m | 206 | samz scan | 130 | 400 | 9.87 | -7.5 | -5.421 | 4.736 |  | dscan samz -0.05 0.05 100 0.2
\lsco125_s1_28K\e4m | 207 | samz scan | 130 | 400 | 9.87 | -7.5 | -5.421 | 4.736 |  | dscan samz -0.05 0.05 100 0.2
\lsco125_s1_28K\e4m | 208 | samz scan | 130 | 400 | 9.87 | -7.5 | -5.421 | 4.736 |  | dscan samz -0.05 0.05 100 0.2
\lsco125_s1_28K\e4m | 209 | samz scan | 130 | 400 | 9.87 | -7.5 | -5.421 | 4.736 |  | dscan samz -0.05 0.05 100 0.2
\lsco125_s1_28K\e4m | 210 | samz scan | 130 | 400 | 9.87 | -7.5 | -5.421 | 3.6005 |  | dscan samz -0.05 0.05 100 0.2
\lsco125_s1_28K_00211\e4m | 211 | samth scan | 130 | 600 | 9.87 | -7.5 | -5.421 | 4.1743 |  | dscan samth -0.05 0.05 100 1.0
\lsco125_s1_28K_00212\e4m | 212 | time scan | 130 | 50 | 9.87 | -7.5 | -5.421 | 4.1743 | 0:1:1:3600 | e4mseries 1800 1 1 | Star
\lsco125_s1_28K\e4m | 213 | samy scan | 140 | 400 | 9.87 | -7.5 | -5.511 | 4.1743 |  | dscan samy -0.05 0.05 100 0.2
\lsco125_s1_28K\e4m | 214 | samz scan | 140 | 400 | 9.87 | -7.5 | -5.417 | 4.77 |  | dscan samz -0.05 0.05 100 0.2
\lsco125_s1_28K\e4m | 215 | samz scan | 140 | 400 | 9.87 | -7.5 | -5.417 | 4.777 |  | dscan samz -0.05 0.05 100 0.2
\lsco125_s1_28K\e4m | 216 | samz scan | 140 | 400 | 9.87 | -7.5 | -5.417 | 3.635 |  | dscan samz -0.05 0.05 100 0.2
\lsco125_s1_28K_00217\e4m | 217 | samth scan | 140 | 600 | 9.87 | -7.5 | -5.417 | 4.208 |  | dscan samth -0.05 0.05 100 1.0
\lsco125_s1_28K\e4m | 218 | samz scan | 140 | 400 | 9.869 | -7.5 | -5.417 | 4.777 |  | dscan samz -0.05 0.05 100 0.2
\lsco125_s1_28K\e4m | 219 | samz scan | 140 | 400 | 9.869 | -7.5 | -5.417 | 4.777 |  | dscan samz -0.05 0.05 100 0.2
\lsco125_s1_28K_00217\e4m | 220 | samth scan | 140 | 600 | 9.869 | -7.5 | -5.417 | 4.211 |  | dscan samth -0.05 0.05 100 1.0
\lsco125_s1_28K_00217\e4m | 221 | samth scan | 140 | 600 | 9.869 | -7.5 | -5.417 | 4.208 |  | dscan samth -0.05 0.05 100 1.0
\lsco125_s1_28K_00217\e4m | 222 | time scan | 140 | 50 | 9.8582 | -7.5 | -5.417 | 4.208 | 0:1:1:3600 | e4mseries 1800 1 1
\lsco125_s1_28K\e4m | 223 | samz scan | 140 | 400 | 9.8582 | -7.5 | -5.417 | 4.78 |  | dscan samz -0.05 0.05 100 0.2
\lsco125_s1_28K\e4m | 224 | samy scan | 150 | 400 | 9.8582 | -7.5 | -5.507 | 4.78 |  | dscan samy -0.05 0.05 100 0.2
\lsco125_s1_28K\e4m | 225 | samz scan | 150 | 400 | 9.8582 | -7.5 | -5.507 | 4.787 |  | dscan samz -0.05 0.05 100 0.2
\lsco125_s1_28K\e4m | 226 | samz scan | 150 | 400 | 9.8582 | -7.5 | -5.507 | 4.807 |  | dscan samz -0.05 0.05 100 0.2
\lsco125_s1_28K\e4m | 227 | samz scan | 150 | 400 | 9.8582 | -7.5 | -5.507 | 4.807 |  | dscan samz -0.05 0.05 100 0.3
\lsco125_s1_28K\e4m | 228 | samz scan | 150 | 400 | 9.8582 | -7.5 | -5.417 | 4.807 |  | dscan samz -0.05 0.05 100 0.4
\lsco125_s1_28K\e4m | 229 | samz scan | 150 | 400 | 9.8582 | -7.5 | -5.417 | 3.669 |  | dscan samz -0.05 0.05 100 0.2
\lsco125_s1_28K\e4m | 230 | samz scan | 150 | 400 | 9.8582 | -7.5 | -5.417 | 3.669 |  | dscan samz -0.05 0.05 100 0.2
\lsco125_s1_28K_00231\e4m | 231 | samth scan | 150 | 600 | 9.8582 | -7.5 | -5.417 | 4.241 |  | dscan samth -0.05 0.05 100 1.0
\lsco125_s1_28K\e4m | 232 | samz scan | 150 | 400 | 9.868 | -7.5 | -5.417 | 3.671 |  | dscan samz -0.05 0.05 100 0.2
\lsco125_s1_28K_00233\e4m | 233 | samth scan | 150 | 600 | 9.868 | -7.5 | -5.417 | 4.241 |  | dscan samth -0.05 0.05 100 1.0
\lsco125_s1_28K_00234\e4m | 234 | time scan | 150 | 50 | 9.867 | -7.5 | -5.417 | 4.241 | 0:1:1:3600 | e4mseries 1800 1 1
\lsco125_s1_28K\e4m | 235 | samz scan | 150 | 400 | 9.867 | -7.5 | -5.417 | 4.241 |  | dscan samz -0.05 0.05 100 0.2
\lsco125_s1_28K\e4m | 236 | samz scan | 150 | 400 | 9.867 | -7.5 | -5.417 | 3.671 |  | dscan samz -0.05 0.05 100 0.2
\lsco125_s1_28K\e4m | 237 | samy scan | 160 | 400 | 9.867 | -7.5 | -5.507 | 4.241 |  | dscan samy -0.05 0.05 100 0.2
\lsco125_s1_28K\e4m | 238 | samz scan | 160 | 400 | 9.867 | -7.5 | -5.417 | 3.69 |  | dscan samz -0.05 0.05 100 0.2
\lsco125_s1_28K\e4m | 239 | samz scan | 160 | 400 | 9.867 | -7.5 | -5.417 | 4.84 |  | dscan samz -0.05 0.05 100 0.2
\lsco125_s1_28K\e4m | 240 | samy scan | 160 | 400 | 9.867 | -7.5 | -5.507 | 4.279 |  | dscan samy -0.05 0.05 100 0.2
\lsco125_s1_28K_00241\e4m | 241 | samth scan | 160 | 600 | 9.867 | -7.5 | -5.423 | 4.279 |  | dscan samth -0.05 0.05 100 1.0
\lsco125_s1_28K\e4m | 242 | samz scan | 160 | 400 | 9.867 | -7.5 | -5.423 | 3.708 |  | dscan samz -0.05 0.05 100 0.2
\lsco125_s1_28K_00241\e4m | 243 | time scan | 160 | 50 | 9.867 | -7.5 | -5.423 | 4.279 | 0:1:1:3600 | e4mseries 1800 1 1 | 1, Need truncation 2, spikes in ring current
\lsco125_s1_28K\e4m | 244 | samz scan | 160 | 400 | 9.867 | -7.5 | -5.423 | 3.708 |  | dscan samz -0.05 0.05 100 0.2
\lsco125_s1_28K\e4m | 245 | samz scan | 170 | 400 | 9.867 | -7.5 | -5.423 | 3.74 |  | dscan samz -0.05 0.05 100 0.2
\lsco125_s1_28K\e4m | 246 | samz scan | 170 | 400 | 9.867 | -7.5 | -5.423 | 4.88 |  | dscan samz -0.05 0.05 100 0.2
\lsco125_s1_28K\e4m | 247 | samy scan | 170 | 400 | 9.867 | -7.5 | -5.513 | 4.315 |  | dscan samy -0.05 0.05 100 0.2
\lsco125_s1_28K_00248\e4m | 248 | samth scan | 170 | 600 | 9.867 | -7.5 | -5.423 | 4.315 |  | dscan samth -0.05 0.05 100 1.0
\lsco125_s1_28K_00249\e4m | 249 | time scan | 170 | 50 | 9.867 | -7.5 | -5.423 | 4.315 | 0:1:1:3600 | e4mseries 1800 1 1 | Need truncation. Good after 400, dip around 1000
\lsco125_s1_28K\e4m | 250 | samz scan | 180 | 400 | 9.867 | -7.5 | -5.423 | 4.8855 |  | dscan samz -0.05 0.05 100 0.2
\lsco125_s1_28K\e4m | 251 | samz scan | 180 | 400 | 9.867 | -7.5 | -5.423 | 4.8855 |  | dscan samz -0.05 0.05 100 0.2
\lsco125_s1_28K\e4m | 252 | samy scan | 180 | 400 | 9.867 | -7.5 | -5.512 | 4.315 |  | dscan samy -0.05 0.05 100 0.2
\lsco125_s1_28K\e4m | 253 | samz scan | 180 | 400 | 9.867 | -7.5 | -5.4215 | 4.9125 |  | dscan samz -0.05 0.05 100 0.2
\lsco125_s1_28K\e4m | 254 | samz scan | 180 | 400 | 9.867 | -7.5 | -5.4215 | 3.78 |  | dscan samz -0.05 0.05 100 0.2
\lsco125_s1_28K_00255\e4m | 255 | samth scan | 180 | 600 | 9.867 | -7.5 | -5.4215 | 4.3463 |  | dscan samth -0.05 0.05 100 1.0
\lsco125_s1_28K\e4m | 256 | samz scan | 180 | 400 | 9.873 | -7.5 | -5.4215 | 4.9165 |  | dscan samz -0.05 0.05 100 0.2
\lsco125_s1_28K\e4m | 257 | samz scan | 180 | 400 | 9.873 | -7.5 | -5.4215 | 4.9165 |  | dscan samz -0.05 0.05 100 0.2
\lsco125_s1_28K_00258\e4m | 258 | time scan | 180 | 400 | 9.873 | -7.5 | -5.4215 | 4.3463 | 0:1:1:3600 | e4mseries 1800 1 1 | Wrong absorber
\lsco125_s1_28K\e4m | 259 |  | 180 |  |  | -7.5 |  |  |  |  | Does not exist in the data file….
\lsco125_s1_28K\e4m | 260 | samz scan | 180 | 400 | 9.873 | -7.5 | -5.4215 | 4.919 |  | dscan samz -0.05 0.05 100 0.2
\lsco125_s1_28K\e4m | 261 | samz scan | 180 | 400 | 9.873 | -7.5 | -5.4215 | 3.776 |  | dscan samz -0.05 0.05 100 0.2
\lsco125_s1_28K_00262\e4m | 262 | samth scan | 180 | 600 | 9.873 | -7.5 | -5.4215 | 4.3558 |  | dscan samth -0.05 0.05 100 1.0
\lsco125_s1_28K_00263\e4m | 263 | time scan | 180 | 50 | 9.8715 | -7.5 | -5.4215 | 4.3558 | 0:1:1:3600 | e4mseries 1800 1 1 | Star
\lsco125_s1_28K_00264\e4m | 264 | samth scan | 180 | 50 | 9.8715 | -7.5 | -5.4215 | 4.3558 |  | dscan samth -0.005 0.005 10 1.0
\lsco125_s1_28K\e4m | 265 | samz scan | 180 | 400 | 9.8715 | -7.5 | -5.4215 | 4.9265 |  | dscan samz -0.05 0.05 100 0.2
\lsco125_s1_28K\e4m | 266 | samy scan | 190 | 400 | 9.8715 | -7.5 | -5.5115 | 4.9265 |  | dscan samy -0.05 0.05 100 0.2
\lsco125_s1_28K\e4m | 267 | samz scan | 190 | 400 | 9.8715 | -7.5 | -5.4135 | 3.82 |  | dscan samz -0.05 0.05 100 0.2
\lsco125_s1_28K\e4m | 268 | samz scan | 190 | 400 | 9.8715 | -7.5 | -5.4135 | 4.956 |  | dscan samz -0.05 0.05 100 0.2
\lsco125_s1_28K_00269\e4m | 269 | samth scan | 190 | 600 | 9.8715 | -7.5 | -5.4135 | 4.3845 |  | dscan samth -0.05 0.05 100 1.0 | Triple peak
\lsco125_s1_28K_00270\e4m | 270 | samth scan | 190 | 600 | 9.8715 | -7.48 | -5.4135 | 4.3845 |  | dscan samth -0.05 0.05 100 1.0 | Move samx a bit
\lsco125_s1_28K_00262\e4m | 271 |  | 190 |  |  | -7.5 |  |  |  |  | Does not exist in the data file….
\lsco125_s1_28K_00272\e4m | 272 | time scan | 190 | 50 | 9.871 | -7.48 | -5.4135 | 4.3845 | 0:1:1:3600 | e4mseries 1800 1 1 | MAY need truncation.
\lsco125_s1_28K\e4m | 273 | samz scan | 190 | 400 | 9.871 |  | -5.4135 | 4.958 |  |  | dscan samz -0.05 0.05 100 0.2